## Sheet1
document_title | aem_name | oc_oh_conductivity | oc_testing_temperature | sr_swelling_ratio | sr_testing_temperature | ts_tensile_strength | wu_water_uptake | wu_testing_temperature
article1 | QBNTP-MP11 | 181.2 (mS cm-1) | 90 (°C) | 19.7 (%) | 90 (°C) | {'value': 31.0, 'unit': 'MPa'} | 59.4 (%) | 30 (°C)
article1 | QBNTP-HP10 |  |  | 12.8 (%) | 30 (°C) | {'value': 30.1, 'unit': 'MPa'} | 53.4 (%) | 30 (°C)
article1 | QBNTP-PP13 |  |  | 7.5 (%) | 30 (°C) | {'value': 30.1, 'unit': 'MPa'} | 50.9 (%) | 30 (°C)
article1 | QBNTP |  |  | 16.1 (%) | 30 (°C) | {'value': 30.1, 'unit': 'MPa'} | 45.2 (%) | 30 (°C)
article2 | PBPA | 123 (mS cm-1) | 80 (°C) | 39 (%) | 60 (°C) | {'value': 35, 'unit': 'MPa'} | 121 (%) | 30 (°C)
article3 | PFA | 142.1 (mS cm-1) | 80 (°C) | 45.8 (%) | 80 (°C) | {'value': 13.7, 'unit': 'MPa'} | 195.4 (%) | 80 (°C)
article3 | PFBA-75 | 134.6 (mS cm-1) | 80 (°C) | 41.4 (%) | 80 (°C) |  | 177.5 (%) | 80 (°C)
article3 | PFTA-20 | 155.7 (mS cm-1) | 80 (°C) | 33.8 (%) | 80 (°C) | {'value': 22.3, 'unit': 'MPa'} | 128.7 (%) | 80 (°C)
article3 | PFTA-50
article3 | PFTA-75 |  |  | 18.1 (%) | 80 (°C) | {'value': 44.7, 'unit': 'MPa'} | 66.1 (%) | 80 (°C)
article4 | QP1-CF3-1 | 77.8 (mS cm-1) | 80 (°C) | 26 (%) | 30 (°C) |  | 36 (%) | 30 (°C)
article4 | QP1-CN-1 | 67.1 (mS cm-1) | 80 (°C) | 10 (%) | 30 (°C) |  | 1 (%) | 30 (°C)
article4 | QP2-CF3-1 | 113.3 (mS cm-1) | 80 (°C) | 28 (%) | 30 (°C) |  | 40 (%) | 30 (°C)
article4 | QP2-CF3-2 | 140.3 (mS cm-1) | 80 (°C) | 50 (%) | 30 (°C) |  | 86 (%) | 30 (°C)
article4 | QP2-CF3-3 | 144.4 (mS cm-1) | 80 (°C) | 70 (%) | 30 (°C) |  | 124 (%) | 30 (°C)
article4 | QP2-CN-1 | 93.7 (mS cm-1) | 80 (°C) | 15 (%) | 30 (°C) |  | 5 (%) | 30 (°C)
article4 | QP2-CN-2 | 124.7 (mS cm-1) | 80 (°C) | 33 (%) | 30 (°C) |  | 81 (%) | 30 (°C)
article4 | QP2-CN-3 | 141.9 (mS cm-1) | 80 (°C) | 70 (%) | 30 (°C) |  | 96 (%) | 30 (°C)
article5 | PDO-40% | 57 (mS cm-1) | 25 (°C)
article5 | PDO-60% | 27 (mS cm-1) | 25 (°C)
article5 | PDO-80% | 5 (mS cm-1) | 25 (°C)
article5 | DMI-PDO-40% | 90 (mS cm-1) | 25 (°C)
article5 | DMI-PDO-60% | 84 (mS cm-1) | 25 (°C)
article5 | DMI-PDO-80% | 27 (mS cm-1) | 25 (°C)